## Sheet1
| comments | material name | specimen description
0 | 1" thick black PMMA reference sample, initial wt. 299.9g
1 | PMMA_system cal check, 1" thick black w/cardboard sides - Inititial wt. 297.3g
2 | Test - fabric/foam -
3 | Cone-bookcase-21-1
6 | Cone-sofa-21-1
7 | Cone-sofa-21-2
8 | Cone-sofa-21-3
9 | electrical cable
12 | bookcase
16 | cone sofa
19 | cone cables
22 | Bookcase
25 | Sofa
32 | Flux25kW_m2
42 | bookcase (no 2nd spark ignition)
61 | Cables
69 | sofa
70 | CheckFlux50
88 | PMMA - air
89 | Wood - air
92 | Wood - 18% O2
99 | PMMA - 18 % O2
102 | PS
103 | PS 98% /Pyrograf (2%)
104 | PS 95% /Pyrograf (5%)
105 | PS (95%) / Clay 10A (5%)
106 | PS(90/10 clay 10A
107 | PS baytube (98/2)
108 | PS baytubes 95/5
109 | PLA/ecoflex (50/50)
110 | PLA/ecoflex/ starch (20% RDP)
111 | PLA/ecoflex/ starch (40% RDP)
112 | PLA/ecoflex/ starch (40% RDP)/ATH
113 | PLA/ecoflex/ starch (20% RDP)/ATH
114 | SAM
115 | SAM/pyrograf98/2
116 | SAM/pyrograf95/5
117 | SAN/clay30B95/5
118 | SAN/clay30B90/10
119 | SAN/BayTubes/(98/2)
120 | SAN/BayTubes/(95/5)
121 | control-1
122 | LL11
123 | LL31
124 | LL51
125 | LL71
126 | HH11
127 | HH31
128 | HH51
129 | HH71
130 | LH11
131 | LH11a
132 | control2
133 | LH11b
134 | LH31
135 | LH51
136 | LH71
137 | 8TL
138 | HL11
139 | HL31
140 | HL51
141 | HL71
142 | CH_MMT
143 | FR610-2
144 | FR610-3
145 | 650A-1
146 | 650A-2
147 | 650A-3
148 | 650B-1
149 | 650B-2
150 | 650B-3
151 | 680-1
152 | 680-2
153 | 680-3
154 | VSG-1
155 | VSG-2
156 | VSG-3
157 | VSB-1
158 | VSB-2
159 | VSB-3
160 | BGA-1
161 | BGA-2
162 | BGA-3
163 | SOS-1
164 | SOS-2
165 | SOS-3
166 | SOS-4
167 | ML324-1
168 | ML324-2
169 | ML324-3
170 | PU-foam-French-35-1 _ 11.6g _ 2 in . thick
171 | PU-foam-American-35-1__
172 | PU-foam-American-35-2__piloted ignition
173 | PU-foam-French-35-2__piloted ignition
174 | PU-foam-American-35-3__piloted ignition
175 | PU-foam-American-35-4
176 | PU-foam-American-35-5
177 | PU-foam-American-35-6
178 | PU-foam-American-35-7
179 | PU-foam-french-35-3
180 | PU-foam-french-35-4
181 | PU-foam-french-35-5
182 | PU-foam-French-50-1
183 | PU-foam-American-50-2
184 | PU-foam-French-50-2
185 | PU-foam-American-50-3
186 | PU-foam-French-50-3
187 | PU-foam-American-15-1
188 | PU-foam-French-15-1
189 | PU-foam-American-15-2
190 | PU-foam-French-15-2
191 | PU-foam-American-15-3
192 | PU-foam-French-15-3
193 | flux-check-35
194 | PU-foam-French-35-6mm-lip
195 | flux-check-50
196 | PU-foam-American-50-4
197 | PU-foam-American-50-w_frame
198 | Control-SPUF
199 | 20-MMT-Top
200 | 20-PEI-TOP
201 | 8-Clay
202 | 4-MWNT
203 | 4-MWNT-TOP
204 | 5-HH-LDH
205 | 5-HH-LAP
206 | BG1117-1
207 | BG1117-2
208 | BG1117-3
209 | BG2070-1
210 | BG2070-2
211 | BG2070-3
212 | BG1070-1
213 | BG1070-2
214 | BG1070-3
215 | XX-1
216 | XX-2
217 | XX-3
218 | Glass-1
219 | Glass-2
220 | Glass-3
221 | PyronK-1
222 | PyronK-2
223 | PyronK-3
224 | BG1051-1
225 | BG1051-2
226 | BG1051-3
227 | Pyron_NW-1
228 | Pyron_NW-2
229 | Pyron_NW-3
230 | particleboard-1
231 | Textile-1 (2 layers)
232 | Cotton-1 (2 layers)
233 | Rad-pine-1
234 | Douglas Fir-1
235 | cc_dowels_50kW_1
236 | cc_803_50kW_1
237 | cc_804_50kW_1
238 | cc_805_50kW_1
239 | cc_806_50kW_1
240 | cc_807_50kW_1
241 | cc_808_50kW_1
242 | cc_809_50kW_1
243 | cc_810_50kW_1
244 | cc_811_50kW_1
245 | cc_813_50kW_1
246 | cc_814_50kW_1
247 | cc_815_50kW_1
248 | cc_816_50kW_1
249 | cc_817_50kW_1
250 | cc_818_50kW_1
251 | cc_819_50kW_1
252 | cc_822_50kW_1
253 | cc_823_50kW_1
254 | cc_824_50kW_1
255 | cc_800_50kW_1
256 | cc_801_50kW_1
257 | cc_802_50kW_1
258 | cc_dowels_75kW_1
259 | cc_803_75kW_1
260 | cc_804_75kW_1
261 | cc_805_75kW_1
262 | cc_806_75kW_1
263 | cc_807_75kW_1
264 | cc_808_75kW_1
265 | cc_810_75kW_1
266 | cc_811_75kW_1
267 | cc_812_75kW_1
268 | cc_813_75kW_1
269 | cc_814_75kW_1
270 | cc_815_75kW_1
271 | cc_816_75kW_1
272 | cc_817_75kW_1
273 | cc_818_75kW_1
274 | cc_819_75kW_1
275 | cc_822_75kW_1
276 | cc_823_75kW_1
277 | cc_824_75kW_1
278 | cc_800_75kW_1
279 | cc_801_75kW_1
280 | cc_802_75kW_1
281 | cc_dowels_50kW_2
282 | cc_803_50kW_2
283 | cc_804_50kW_2
284 | cc_806_50kW_2
285 | cc_807_50kW_2
286 | cc_808_50kW_2
287 | CC_809_50kW_2
288 | CC_810_50kW_2
289 | CC_811_50kW_2
290 | CC_812_50kW_2
291 | CC_813_50kW_2
292 | CC_814_50kW_2
293 | CC_815_50kW_2
294 | CC_816_50kW_2
295 | CC_817_50kW_2
296 | CC_818_50kW_2
297 | CC_819_50kW_2
298 | CC_822_50kW_2
299 | CC_823_50kW_2
300 | CC_824_50kW_2
301 | CC_800_50kW_2
302 | CC_802_50kW_2
303 | CC_dowels_75_kW_2
304 | CC_803_75kW_2
305 | CC_804_75kW_2
306 | CC_805_75kW_2
307 | CC_806_75kW_2
308 | CC_807_75kW_2
309 | CC_808_75kW_2
310 | CC_809_75kW_2
311 | CC_810_75kW_2
312 | CC_811_75kW_2
313 | CC_812_75kW_2
314 | CC_813_75kW_2
315 | CC_814_75kW_2
316 | CC_815_75kW_2
317 | CC_816_75kW_2
318 | CC_817_75kW_2
319 | CC_818_75kW_2
320 | CC_819_75kW_2
321 | CC_822_75kW_2
322 | CC_823_75kW_2
323 | CC_824_75kW_2
324 | CC_800_75kW_2
325 | CC_801_75kW_2
326 | CC_802_75kW_2
327 | CC_dowels_50kW_3
328 | CC_803_75kW_3
329 | CC_804_50kW_3
330 | CC_805_50kW_3
331 | CC_806_50kW_3
332 | CC_807_50kW_3
333 | CC_808_50kW_3
334 | CC_809_50kW_3
335 | CC_810_50kW_3
336 | CC_811_50kW_3
337 | CC_812_50kW_3
338 | CC_813_50kW_3
339 | CC_814_50kW_3
340 | CC_815_50kW_3
341 | CC_816_50kW_3
342 | CC_817_50kW_3
343 | CC_818_50kW_3
344 | CC_819_50kW_3
345 | CC_822_50kW_3
346 | CC_823_50kW_3
347 | CC_824_50kW_3
348 | CC_801_50kW_3
349 | CC_802_50kW_3
350 | CC_dowels_75kW_3
352 | CC_804_75kW_3
353 | CC_805_75kW_3
354 | CC_806_75kW_3
355 | CC_807_75kW_3
356 | CC_808_75kW_3
357 | CC_809_75kW_3
358 | CC_810_75kW_3
359 | CC_811_75kW_3
360 | CC_812_75kW_3
361 | CC_813_75kW_3
362 | CC_814_75kW_3
363 | CC_815_75kW_3
364 | CC_816_75kW_3
365 | CC_817_75kW_3
366 | CC_818_75kW_3
367 | CC_819_75kW_3
369 | CC_802_75kW_3
370 | CC_822_75kW_3
371 | CC_801_75kW_3
372 | CC_823_75kW_3
373 | CC_824_75kW_3
374 | cotton_25kW_01
375 | cotton_25kW_02
378 | cotton_25kW_03
379 | cedar_25kW_04
380 | LDH_NaS_35kW_01
381 | cedar_25kW_01
382 | cedar_25kW_02
383 | cedar_25kW_03
384 | plywood_25kW_04
385 | plywood_25kW_05
386 | plywood_25kW_06
387 | plywood_25kW_07
388 | OSB_25kW_02
389 | OSB_25kW_03
390 | OSB_25kW_04
391 | OSB_25kW_05
393 | PU_foam_25kW_07
394 | PU_foam_25kW_08
395 | PU_foam_25kW_09
396 | PU_foam_25kW_10
397 | Pine_25kW_01
398 | Pine_25kW_02
399 | Pine_25kW_03
400 | Pine_25kW_04
401 | Drywall_25kW_05
402 | Drywall_25kW_06
403 | Drywall_25kW_07
404 | Drywall_25kW_08
405 | cotton_25kW_09
406 | Nanoengineer Foam
425 | Nano Engineer Foam
426 | Epoxy Carpet Composite; EOP.1; 0% clay
427 | Epoxy Carpet Composite; ECIP.1; 1% clay coated
428 | Epoxy Carpet Composite; EC2P.1; 2% clay coated
429 | Epoxy Carpet Composite; EC4P.1; 4% clay coated
430 | Epoxy Carpet Composite; EV4P.1; 4% clay resin VARTM infused composite
431 | Epoxy Carpet Composite; EOP.2; 0% clay
432 | Epoxy Carpet Composite; ECIP.3; 1% clay coated
433 | Epoxy Carpet Composite; EC2P.2; 2% clay coated
434 | Epoxy Carpet Composite; EC4P.2; 4% clay coated
435 | Epoxy Carpet Composite; EV4P.2; 4% clay resin VARTM infused composite
437 | Algae (white) composite
438 | PU foam w/FR additive
439 | Algae composite; white (flipside)
440 | Algae composite; brown
441 | PU foam w/additives
447 | PU foam layer by layer
452 | PU foam control
454 | PU foam
462 | PU foam - layer by layer
473 | PU foam
477 | PU foam - control
478 | PMMA (black) 7.0 x 7.0 x 1.8 cm 50kW/m^2
479 | Particleboard 10.0 x 10.0 x 1.2 cm 50kW/m^2
480 | PMMA (black) cardboard sides; 10.0 x 10.0 x 2.4 cm 50kW/m^2
481 | PU foam; 50 mm
495 | PU foam; control; 50mm
496 | PU foam; layer by layer
508 | PU foam - control_0611
509 | PU foam -Layer by Layer
515 | PU foam - Layer by Layer
531 | PU foam _ layer by layer
540 | PU foam - control 0613
556 | PU foam Control - 0711
557 | PU foam Bio layer by layer
560 | PU foam - Bio - layer by layer
575 | PU foam control;
576 | PU foam - Bio - #68
577 | PU foam - Bio - layer by layer;
587 | layer by layer;
590 | PU foam control - 0716
591 | PU foam - Bio-layer by layer
598 | PS/closisite 10A (95/5)
599 | PS/closisite 10A (90/10)
600 | PS/pyrograph III (98/2)
601 | PS/pyrograph III (95/5)
602 | PS/Baytubes (98/2)
603 | PS/Baytubes (95/5)
604 | HRR for BS5852_#5_Crib_01
605 | HRR for BS5852_#5_Crib_02
606 | PU foam control;
619 | FR_PU_foam (blue)
629 | PU foam treated with dopamine
632 | PU foam control;08-16-10-4
633 | PU foam control;08-16-10
635 | PU foam treated;08-16-10;
636 | PU foam control;08-16-10;
641 | PU foam control, 2 piece - 25 mm separation between foam, wire mesh 1x1; 08-16-10;
642 | PU foam TAMU
644 | FR PU foam TAMU
655 | FTT PMMA Batch 2009; 50 kW/m^2
656 | FTT PMMA Batch 2009; 50 kW/m^2 Al foil pan
657 | FTT PMMA Batch 2009; 50 kW/m^2 cardboard sides
658 | PMMA; 50 kW/m^2 cardboard sides
659 | PMMA; 50 kW/m^2 cardboard sides
660 | PS (R. Davis); As = 75mm; 4 mm thick
661 | Isotactic PP (R. Davis); As = 75mm; 4 mm thick
662 | PS_cloisite 10A (90/10); As = 75mm; 4 mm thick
663 | PS_Baytubes (90/10); As = 75mm; 4 mm thick
664 | PS_Pyrograph lll; As = 75mm; 4 mm thick
665 | PS; As = 75mm; 4 mm thick; 35kW/m^2
666 | Isotactic PP; As = 75mm; 4 mm thick; 35kW/m^2
667 | Isotactic PP; As = 75mm; 4 mm thick; 50kW/m^2
668 | PU foam LBL
671 | PU foam LBL (after compression)
673 | Electrical cables with cemented ends -75kW/m2; edge frame; grid
676 | FR PU foam
678 | NRC cables w/coating; 75kW/m2; edge frame used
681 | NRC cables w/coating; 75kW/m2; edge frame used; Al foil pan
682 | American Foam (PU foam)
684 | BS5852 Foam (PU foam)
688 | BS5852 (PU foam)
689 | BS5852 foam (PU foam)
690 | PP fabric over custom wire frame
691 | PP fabric over custom wire frame w/catch plate
694 | Cotton fabric over custom wire frame w/catch plate
696 | NORFAB fabric over custom wire frame w/catch plate
698 | cushion model w/American foam PP fabric
699 | cushion model w/American foam Cotton fabric
700 | Polyole liquid; Al foil pan
702 | polyole liquid
711 | Polyester
713 | Fabric/marinite
714 | Cotton fabric/marinite
715 | /marinite
716 | PP fabric/marinite
717 | Norfab/marinite
719 | whisper shield in Al foil pan
721 | Whisper shield in Al foil pan
722 | Whisper-shield in Al foil pan
723 | Whisper-shield in Al foil
727 | PS
728 | PS/Ammonium Salfanate
733 | Standard PU foam
737 | foam
738 | Particalboard;
739 | Particalboard
741 | 12 mm PMMA: 0.005m2; cardboard sides
744 | Particleboard
747 | 12mm black PMMA
750 | 25mm black PMMA w/cardboard sides; NIST PMMA
752 | Particleboard in Chamber (Air) 12 L/sec.
756 | Particleboard in chamber at 12 l/s and 18% O2
759 | Black PMMA; 12mm thick; cardboard sides; 0.005 m^2
762 | Black PMMA; 18% O2; 12mm thick; cardboard sides; 0.005 m^2
765 | 12mm Black PMMA; cardboard sides; 12L/s duct flow; 0.005m^2
768 | 12mm Black PMMA; 18 % O2;cardboard sides; 12L/s duct flow; 0.005m^2
771 | 16 mm Particleboard in Chamber (Air) 12 L/sec.
775 | 16 mm Particleboard in Chamber (18% O2) 12 L/sec.
778 | Record data including Tspare2 for chamber temperature while heater and system is cooling down
779 | 16mm Particleboard; 50kW_m^2; ambiant air; 24L/sec.
782 | 16mm Particleboard; 50kW_m^2; 18% O2; 24L/sec.
785 | Capture temperature decay while cone heater cools down
786 | 16mm Particleboard in chamber (15% O2) 12 L/s
789 | 16mm Particleboard; in chamber (16% O2); 12 L/s; 50kW/m^2
792 | 16mm Particleboard; in chamber (17% O2); 12 L/s; 50kW/m^2
795 | 16mm Particleboard; in chamber (19% O2); 12 L/s; 50kW/m^2
798 | 16mm Particleboard; in chamber (20% O2); 12 L/s; 50kW/m^2
801 | 16mm Particleboard; in chamber; (18% O2); 24 L/s; 25kW/m2
804 | 16mm Particleboard; in chamber; (Air); 24 L/s; 25kW/m2
807 | 12mm black PMMA; in chamber; (16% O2); 12 L/s; 50kW/m2
809 | 12mm black PMMA; in chamber; (15% O2); 12 L/s; 50kW/m2
811 | 16mm Particleboard; standard setup (without chamber); 50kW_m2; 24l_s
814 | 25mm black PMMA; standard setup (without chamber); 50kW_m2; 24l_s
816 | PU foam 1" control (35kW/m2); Al foil pan
820 | PU foam 1" LBL/MMT (35kW/m2); Al foil pan
822 | PU foam 2" control (35kW/m2); Al foil pan
826 | PU foam 2" LBL/MMT (35kW/m2); Al foil pan
828 | PU foam3" LBL/MMT (35kW/m2); Al foil pan
830 | PU foam3" control (35kW/m2); Al foil pan
831 | PU foam3" control (35kW/m2); Al foil pan
834 | PU foam3" control (35kW/m2); Al foil pan 1.5" height
835 | PU foam3" control (35kW/m2); Al foil pan 1.0" height
836 | PU foam LDH/LBL (35kW/m2); Al foil pan
837 | 2" PU foam LDH/LBL (35kW/m2); Al foil pan
838 | 2" PU foam; MMT/LDH - 5TL; (35kW/m2); Al foil pan
839 | 2" PU foam; LDH/MMT/LBL; (35kW/m2); Al foil pan
840 | 2" PU foam; LbL/MMT/LDH; (35kW/m2); Al foil pan
841 | PU foam 2" - LDH. MMT. LbL (35kW/m2); Al foil pan
842 | PU foam 2" - MMT, LbL (35kW/m2); Al foil pan
843 | 25mm Al foil pan; gage placed 50mm below cone heater assembly (bottom, center of pan;
844 | 50mm Al foil pan; gage placed 75mm below cone heater assembly (bottom, center of pan; pan is 100x100mm w/50mm high sides
846 | 25mm Al foil pan w/residue; gage placed 50mm below cone heater assembly (bottom, center of pan; pan is 100x100mm w/25mm high sides
847 | 75mm Al foil pan w/residue; gage placed 100mm below cone heater assembly (bottom, center of pan; pan is 100x100mm w/75mm high sides
848 | PU foam control w/thermocouple at bottom/center of pan; TC junction is 6mm above bottom of pan
850 | PU foam_MMT_LbL - w/thermocouple at bottom/center of pan; TC junction is 6mm above bottom of pan
853 | 75g PS beads 1" pan; beads 1/2" hign in pan
854 | 75g HDPE beads 1" pan; beads 1/2" hign in pan
855 | 75g PMMA fine grain material; 1" pan; material 1/2" hign in pan
856 | Polyester fiber
861 | Whisper Shield with special igniter
862 | Whisper Shield no igniter
864 | PU foam control; 50mm (2") thick; 35kW/m2
866 | PU foam LbL; 50mm (2") thick; 35kW/m2
870 | 25 g Polyol; 35kW/m2; Al foil pan 75mm dia.
876 | CHRISTIFIRE Phase 3 NRC cables with FR coating
912 | CHRISTIFIRE Phase 3 NRC cables with cement coating only on ends
916 | CHRISTIFIRE Phase 3 NRC cables with cement coating on ends
917 | CHRISTIFIRE Phase 3 NRC cables with FR coating
920 | CHRISTIFIRE Phase 3 NRC cables with cement coating on ends
924 | CHRISTIFIRE Phase 3 NRC cables without coating
925 | CHRISTIFIRE Phase 3 NRC cables with FR coating
948 | CHRISTIFIRE Phase 3 NRC cables without FR coating
974 | PU foam_ fireguard
975 | PU foam_ fireguard_Albi
976 | PU foam_Albi
977 | PU foam_Albi_5sec
978 | PU foam_polyborate_starch
979 | PU foam_sodium_silicate_soak
980 | PU foam_HH3_sodium_silicate_soak__MMT
982 | PU foam control 35kW/m2
983 | PU foam PAA + MMT 35kW/m2
984 | PECTIN + MMT 35kW/m2
985 | PU foam _CRGN + MMT 35kW/m2
986 | PU foam _PECTIN + MMT/CHI 35kW/m2
987 | PU foam _SA + MMT 35kW/m2
988 | PU foam_NaPP + MMT 35kW/m2
989 | PU foam_CRGN + MMT/CHI 35kW/m2
990 | PU foam_PECTIN + MMT 35kW/m2
991 | PU foam_CRGN 35kW/m2
993 | PU foam_CRGN + MMT 35kW/m2
996 | PU foam 35kW/m2
1005 | DuPont carpet #4 composite 16 oz.; edge frame used; conditioned
1006 | PU foam coated w/PU + WG
1009 | PU Foam Control
1010 | Demo-Carpet_6_composite w/edge frame +grid; no conditioning
1011 | Demo-Primary+Secondary w/edge frame + grid; no conditioning
1012 | DuPont carpet #6 composite 20 oz; edge frame w/grid + wire; conditioned at ~ 42% RH
1013 | DuPont carpet #6 composite 20 oz; edge frame w/grid (no wire used); conditioned at ~ 42% RH
1014 | DuPont carpet #6 composite 20 oz; edge frame w/grid + wire; conditioned at ~ 42% RH
1015 | DuPont carpet #6 composite 20 oz; edge frame w/grid (no wire); conditioned at ~ 42% RH
1016 | Bimasco 3i flame retardant; 20 kW/m2 TC data from spare TC 3 to 7
1017 | DuPont carpet #4 composite 16 oz; edge frame w/grid + wire; conditioned at ~ 50 to 55% RH (room RH ~46%)
1019 | DuPont carpet #4 w/single backing 16 oz; edge frame w/grid + wire; conditioned at ~ 50 to 55% RH (room RH ~46%)
1020 | DuPont carpet #4 w/single backing 16 oz; (without wire) edge frame w/grid; conditioned at ~ 50 to 55% RH (room RH ~46%)
1021 | DuPont carpet #3 composite 24 oz; edge frame w/grid + wire; conditioned at 50 to 55% RH; room RH ~48%
1024 | DuPont carpet #3 composite 24 oz; edge frame w/grid + wire; conditioned at 50 to 55% RH; room RH ~47%
1025 | DuPont carpet #4 composite 16 oz; edge frame w/grid + wire; conditioned at 50 to 55% RH; room RH ~47%
1026 | DuPont carpet #6 composite 20 oz; edge frame w/grid + wire; conditioned at 50 to 55% RH; room RH ~47%
1027 | DuPont carpet #4 w/single backing 16 oz; edge frame w/grid + wire + Mesh; conditioned at ~ 46% RH
1028 | PMMA w/5 TCs placed at bottom of sample 10 kW/m2
1029 | PLA_35kW
1030 | 5FR_35kW
1031 | 10FR_35kW
1032 | 15FR_35kW
1033 | DuPont carpet #5 composite 24 oz; edge frame w/grid + wire; conditioned at 50 to 55% RH
1035 | DuPont carpet 009; edge frame w/grid + wire; conditioned at 50 to 55% RH
1037 | DuPont carpet 010; primary and secondary with adhesive edge frame w/grid + wire; conditioned at 50 to 55% RH
1039 | DuPont carpet #3 single 24 oz; edge frame w/grid + 5 wire stand- offs; conditioned at 50 to 55% RH
1040 | DuPont carpet #4 single 24 oz; edge frame w/grid + 5 wire stand- offs; conditioned at 50 to 55% RH
1041 | DuPont carpet #5 single 24 oz; edge frame w/grid + 5 wire stand- offs; conditioned at 50 to 55% RH
1042 | DuPont carpet #6 single backing 20 oz; edge frame w/grid + 5 wire stand- offs; conditioned at 50 to 55% RH
1043 | DuPont carpet #5 single backing 24 oz; edge frame w/grid + 5 wire stand- offs; conditioned at 50 to 55% RH
1044 | DuPont carpet #3 single backing 24 oz; edge frame w/grid + 5 wire stand- offs; conditioned at 50 to 55% RH
1046 | PLA control
1047 | PLA control 0.00194 m^2
1048 | PLA 1BL 0.00194 m^2
1049 | PLA 3BL 0.00194 m^2
1050 | PLA 5BL 0.00194 m^2
1051 | PLA 5TL 0.00194 m^2
1052 | PLA 10TL 0.00194 m^2
1053 | 10 kW/m^2 cc_I285_thermal_conduct_1
1054 | cc_V3i_2 10 kW/m^2
1055 | cc_f77_2 6 kW/m^2
1056 | SetFlux75kW_m^2
1057 | cc_802_F77_AGED_75kW_1 CHRISTIFIRE Phase 3 NRC w/ aged cables and aged FR coating
1058 | cc_807_F77_AGED_75kW_1 CHRISTIFIRE Phase 3 NRC w/ aged cables and aged FR coating
1059 | cc_802_F77_AGED_75kW_2 CHRISTIFIRE Phase 3 NRC w/ aged cables and aged FR coating
1060 | cc_807_F77_AGED_75kW_2 CHRISTIFIRE Phase 3 NRC w/ aged cables and aged FR coating
1061 | cc_807_F77_AGED_75kW_3 CHRISTIFIRE Phase 3 NRC w/ aged cables and aged FR coating
1062 | cc_802_F77_AGED_75kW_3 CHRISTIFIRE Phase 3 NRC w/ aged cables and aged FR coating
1063 | 5 TCs at bottom of sample set flux to 6kW/m^2
1064 | 5 TCs at bottom of sample set flux to 6kW/m^2
1066 | American_Foam 35kW/m^2; from B. Pitts
1067 | 50 mm PU foam control
1069 | 50 mm PU foam
1071 | cc_V3i_thermal_conduct_3 Set_Flux_6kW/m^2
1072 | DuPont carpet #3 composite 24 oz; edge frame w/grid + wire; conditioned at 50 to 55% RH; room RH 47%
1073 | "DuPont carpet #3 composite 24 oz; edge frame w/grid + wire; conditioned at 50 to 55% RH; room RH 47%"
1074 | "DuPont carpet #5composite 24 oz; edge frame w/grid + wire; conditioned at 50 to 55% RH; room RH ~40%"
1075 | "DuPont carpet #6 composite 20 oz; edge frame w/grid + wire; conditioned at 50 to 55% RH; room RH ~40%"
1076 | DuPont carpet #1 PTT composite 24 oz; edge frame w/grid + wire; conditioned at 50 to 55% RH; room RH ~ 49%
1078 | DuPont carpet #3 PTT composite 24 oz; edge frame w/grid + wire; conditioned at 50 to 55% RH; room RH ~ 49%
1079 | DuPont carpet #4 composite 16 oz; edge frame w/grid + wire; conditioned at 50 to 55% RH; room RH ~50%"
1080 | DuPont carpet #5 composite 24 oz; edge frame w/grid + wire; conditioned at 50 to 55% RH; room RH ~50%"
1081 | DuPont carpet #5 composite 24 oz; edge frame w/grid + wire; conditioned at RH; room RH ~50% for at least 24 hrs.
1082 | DuPont carpet #5 composite 24 oz; edge frame w/grid + wire; conditioned at RH; room RH ~50% for at least 24 hrs.
1085 | DuPont carpet #1 composite 24 oz; edge frame w/grid + wire; conditioned at 50 to 55% RH; room RH ~43%""
1086 | DuPont carpet #3 composite 24 oz; edge frame w/grid + wire; conditioned at 50 to 55% RH; room RH ~43%""
1087 | DuPont carpet #1 composite 24 oz; edge frame w/grid + wire; conditioned at 50 to 55% RH; room RH ~36%
1089 | DuPont carpet #1 w/single backing 24oz; edge frame w/grid + 5 wire stand-offs; conditioned at 50 to 55% RH; room RH ~36%
1092 | DuPont carpet #6 composite 20 oz; edge frame w/grid + wire; conditioned at 50 to 55% RH; room RH ~46%"
1095 | DuPont carpet #5 composite 24 oz; edge frame w/grid + wire; conditioned at 50 to 55% RH; room RH ~46%"
1098 | DuPont carpet #3 composite 24 oz; edge frame w/grid + wire; conditioned at 50 to 55% RH; room RH ~37%
1100 | DuPont carpet #4 composite 16 oz; edge frame w/grid + wire; conditioned at 50 to 55% RH; room RH ~37%
1102 | DuPont carpet #1 composite 24 oz; edge frame w/grid + wire; conditioned at 50 to 55% RH; room RH ~38%
1104 | DuPont carpet #3 composite 24 oz; edge frame w/grid + wire; conditioned at 50 to 55% RH; room RH ~37%
1106 | DuPont carpet #4 composite 16 oz; edge frame w/grid + wire; conditioned at 50 to 55% RH; room RH ~37%
1108 | DuPont carpet #5 composite 24 oz; edge frame w/grid + wire; conditioned at 50 to 55% RH; room RH ~32%
1109 | DuPont carpet #6 composite 20 oz; edge frame w/grid + wire; conditioned at 50 to 55% RH; room RH ~32%
1110 | DuPont carpet #1 composite 24 oz; edge frame w/grid + wire; conditioned at 50 to 55% RH; room RH ~32%
1111 | DuPont carpet #4 composite 16 oz; edge frame w/grid + wire; conditioned at 50 to 55% RH; room RH ~37%
1112 | DuPont carpet #5 composite 24 oz; edge frame w/grid + wire; conditioned at 50 to 55% RH; room RH ~40%
1113 | DuPont carpet #6 composite 20 oz; edge frame w/grid + wire; conditioned at 50 to 55% RH; room RH ~40%
1114 | DuPont carpet #1 composite 24 oz; edge frame w/grid + wire; conditioned at 50 to 55% RH; room RH ~39%
1115 | DuPont carpet #3 single backing 24 oz; edge frame w/grid + 5 wire stand- offs; conditioned at 50 to 55% RH; room RH ~ 26%
1116 | DuPont carpet #4 single backing 16 oz; edge frame w/grid + 5 wire stand- offs; conditioned at 50 to 55% RH; room RH ~ 26%
1117 | DuPont carpet #5 single backing 24 oz; edge frame w/grid + 5 wire stand- offs; conditioned at 50 to 55% RH; room RH ~ 26%
1118 | DuPont carpet #6 single backing 20 oz; edge frame w/grid + 5 wire stand- offs; conditioned at 50 to 55% RH; room RH ~ 26%
1119 | DuPont carpet #1 w/single backing 24oz;edge frame w/grid + 5 wire stand-offs; conditioned at 50 to 55% RH; room RH ~22%
1120 | DuPont carpet #4 w/single backing 16 oz;edge frame w/grid + 5 wire stand-offs; conditioned at 50 to 55% RH; room RH ~22%
1121 | DuPont carpet 009; edge frame w/grid + wire; conditioned at 50 to 55% RH; room RH ~ 19%
1122 | DuPont carpet 010; primary and secondary with adhesive edge frame w/grid + wire; conditioned at 50 to 55% RH room RH ~ 19%
1123 | Polystyrene; disk 75mm dia
1125 | Polystyrene + 2CNF; disk 75mm dia
1126 | Polystyrene + 5CNF; disk 75mm dia
1127 | Polystyrene +2CNT; disk 75mm dia
1129 | Polystyrene + 5MMT_10A; disk 75 mm dia.
1130 | Polystyrene +10%MMT_10A; disk 75 mm dia.
1131 | SAN; disk 75mm
1132 | SAN + 2 CNF; disk 75mm
1133 | SAN + 5 CNF; disk 75mm
1134 | SAN + 2 CNT; disk 75mm
1135 | SAN + 5 CNT; disk 75mm
1136 | SAN + 5 MMT_30B; disk 75mm
1137 | SAN + 10 MMT_30B; disk 75mm
1138 | NRC calbles Flux 75kW/m^2 Edge frame w/grid 0.00884 m^2
1139 | NRC cables cc_NRC_102_75kW_1 edge frame w/grid; Al foil pan As = 0.00884
1140 | NRC cables cc_NRC_103_75kW_1 edge frame w/grid; Al foil pan As = 0.00884
1141 | NRC cables cc_NRC_104_75kW_1 edge frame w/grid; Al foil pan As = 0.00884
1142 | NRC cables cc_NRC_105_75kW_1 edge frame w/grid; Al foil pan As = 0.00884
1143 | NRC cables cc_NRC_106_75kW_1 edge frame w/grid; Al foil pan As = 0.00884
1144 | cc_NRC_836_75kW_1 edge frame w/grid; Al foil pan As = 0.00884
1145 | cc_NRC_837_75kW_1 edge frame w/grid; Al foil pan As = 0.00884
1146 | cc_NRC2_836_75kW_1 edge frame w/grid; Al foil pan As = 0.00884
1147 | cc_NRC_838_75kW_1 edge frame w/grid; Al foil pan As = 0.00884
1148 | cc_NRC_839_75kW_1 edge frame w/grid; Al foil pan As = 0.00884
1149 | cc_NRC_840_75kW_1 edge frame w/grid; Al foil pan As = 0.00884
1150 | cc_NRC_841_75kW_1 edge frame w/grid; Al foil pan As = 0.00884
1151 | cc_NRC_842_75kW_1 edge frame w/grid; Al foil pan: As used = 0.00884 2 pcs 29.5 mm dia
1152 | cc_NRC_830_75kW_2 edge frame w/grid; Al foil pan: As = 0.00884
1153 | cc_NRC_831_75kW_2 edge frame w/grid; Al foil pan: As = 0.00884
1154 | cc_NRC_832_75kW_2 edge frame w/grid; Al foil pan: As = 0.00884
1155 | cc_NRC_833_75kW_2 edge frame w/grid; Al foil pan: As = 0.00884
1156 | cc_NRC_834_75kW_2 edge frame w/grid; Al foil pan: As = 0.00884
1157 | cc_NRC_835_75kW_2 edge frame w/grid; Al foil pan: As = 0.00884
1158 | cc_NRC_836_75kW_2 edge frame w/grid; Al foil pan: As = 0.00884
1159 | cc_NRC_837_75kW_2 edge frame w/grid; Al foil pan As = 0.00884
1160 | cc_NRC_838_75kW_2 edge frame w/grid; Al foil pan As = 0.00884
1161 | cc_NRC_839_75kW_2 edge frame w/grid; Al foil pan As = 0.00884
1162 | cc_NRC_840_75kW_2 edge frame w/grid; Al foil pan As = 0.00884
1163 | cc_NRC_841_75kW_2 edge frame w/grid; Al foil pan As = 0.00884
1164 | cc_NRC_842_75kW_2 edge frame w/grid; Al foil pan As = 0.0070
1165 | V3i Cable coating edge frame w/grid; Al foil pan As = 0.00884
1168 | Flexible polyether foam (control)
1169 | Flexible polyether foam w/add
1174 | Flexible polyether foamw/add
1183 | Flexible polyether foam /add
1186 | SAN100 + 10 BL
1187 | PLA/Ecoflex 50/50
1188 | PLA/Ecoflex/RDPcellulose 45/45/10
1189 | Toluene burn - filter house loading test
1192 | SmokeCheck_Toluene
1193 | ConePT1-Flux 25kW_m2
1194 | ConePT2-Flux 25kW_m2
1195 | ConePT3-Flux 25kW_m2
1196 | ConePT5-Flux 50kW_m2
1197 | ConePT8-Flux 10 kW_m2-02
1198 | ConePT9-Flux 10 kW_m2-02
1199 | ConeP11-Flux 10 kW_m2-02
1200 | ConeP10-Flux 10 kW_m2-02
1201 | ConeP12-Flux 75 kW_m2-02
1202 | ConeP12-Flux 75 kW_m2-03
1203 | ConeP13-Flux 75 kW_m2-
1204 | ConeP14-Flux 75 kW_m2-
1205 | Plate TCs Flux 25 kW_m2
1209 | Cone PT13y-Flux75kW_m2 Set - Flux75kW_m2
1210 | Cone PT12y-Flux75kW_m2 Set - Flux75kW_m2
1211 | Cone PT14y-Flux75kW_m2 Set - Flux75kW_m2
1212 | Plate TCs -Flux75kW_m2
1213 | Plate TCs Set - Flux75kW_m2
1215 | 25mm PMMA w/cardboard sides-50kW/m2
1216 | Wildland Crib 12 ml acetone
1217 | Fire Barrier
1226 | Barrier Fabric
1238 | 18mm thick PMMA_FTT-SRM-50kW_m2 AL foil pan Sample = 18x100x100mm
1239 | 25 mm PMMA w_cardboard sides 50 kW/m2
1240 | Wood crib fires Source of ignition = 12 ml acetone
1253 | 25 mm PMMA w_cardboard sides 50 kW/m2
1254 | 18 mm PMMA w_Al pan 50 kW/m2
1255 | 18mm PMMA_FTT-SRM-50kW_m2 AL foil pan Sample = 18x100x100mm
1259 | 18mm PMMA_FTT-SRM-50kW/m2 AL foil pan Sample = 18x100x100mm
1260 | Blue Denim/50 mm thick Innocore Foam SetFlux35kW_m2
1261 | Blue Denim/50 mm thick Innocore Foam Set Flux to 50kW/m2
1262 | Blue Denim/50 mm thick Innocore Foam Set Flux to 75kW/m2
1263 | Blue Denim-Back Coated / 50 mm thick Innocore Foam Set Flux to 75kW/m2
1264 | Blue Denim / 50 mm thick Fabric 200x200mm Innocore Foam Set Flux to 75kW/m2
1265 | Blue Denim(11x11cm)/50 mm thick Innocore Foam (10.5x10.5cm) SetFlux35kW_m2
1266 | Blue Denim(11x11cm)/50 mm thick Innocore Foam (10.5x10.5cm) SetFlux35kW_m2 Edge Frame used
1267 | Blue Denim(11x11cm) w/backcoating/; 50 mm thick Innocore Foam (10.5x10.5cm) SetFlux35kW_m2 Edge Frame used
1269 | Blue Denim glass taped/50 mm thick Innocore Foam SetFlux35kW_m2 ; edge frame used Al foil pan
1272 | Blue Denim glass taped/50 mm thick Innocore Foam SetFlux35kW_m2; edge frame used
1274 | Blue Denim Back-Coated glass taped/50 mm thick Innocore Foam SetFlux35kW_m2; edge frame used
1277 | Blue Denim Back-Coated glass taped & stapled/50 mm thick Innocore Foam SetFlux35kW_m2; edge frame used
1279 | WUI FF Exposure Dry Saw Palmetto
1280 | Saw Palmetto (dry)
1281 | Saw Palmetto (wet)
1289 | Texas Grass
1292 | Pondarosa Pine
1295 | California Cedar (green)
1298 | Wood, Gypsum and California Cedar (green)
1299 | Wood and Gypsum and California Cedar
1300 | PVC, Wood, Gypsum and California Cedar
1301 | PVC, Wood, Gypsum and Grass
1302 | White pine
1305 | White pine + wood + gypsum + PVC
1306 | Crib made from wood + gypsum + PVC
1307 | PU foam (gray) Control
1308 | PU foam (gray)
1309 | PU foam (gray) 2% clay; pH 1
1310 | PU foam (gray) 4% clay; pH 1
1311 | PU foam (gray) 4% clay; pH 9
1312 | PU foam (gray) Control
1313 | PU foam (gray) 4%, pH1
1314 | 18mm PMMA_E-Plastics-50kW/m2 AL foil pan Sample = 18x100x100mm
1315 | 2% clay; pH9
1316 | clay + B10; pH1
1317 | clay + B10; pH7
1318 | 2% clay; pH1
1319 | 4% clay; pH1
1320 | 4% clay; pH9
1321 | Polyester edge frame used
1324 | Polypropylene edge frame used
1328 | Rayon Polyester Blend Flux35kW_m2 edge frame used
1330 | Velvet Flux35kW_m2 edge frame used
1333 | Blue Denin Flux35kW_m2 edge frame used
1336 | Cotton from B. Pitts Flux35kW_m2 edge frame used
1339 | P15-001 Flux35kW_m2 edge frame used
1340 | Polester cover laminated over BF15 Flux35kW_m2 edge frame used
1342 | Polester cover laminated over BF13 Flux35kW_m2 edge frame used
1345 | Polester cover laminated over BF16 Flux35kW_m2 edge frame used
1348 | Rayon Polyester Blend / BF13 Flux35kW_m2 edge frame used
1351 | Rayon Polyester Blend / BF16 Flux35kW_m2 edge frame used
1354 | Cotton Polester cover laminated over BF13
1357 | Cotton Polester cover laminated over BF16
1360 | Cotton Polester cover laminated over BF16 Flux35kW_m2
1363 | Edge Frame used Flux35kW_m2 100x100x50mm
1365 | Edge Frame used; Al foil pan Flux35kW_m2 100x100x50mm Innocor Foam; Cal 117 - 2013 foam
1366 | XgB10pH1 Al foil pan 35kW/m2 Sample - 100x100x50mm
1367 | AIgB10pH1 Al foil pan 35kW/m2 Sample - 100x100x50mm
1368 | CMCB10pH1 Al foil pan 35kW/m2 Sample - 100x100x50mm
1369 | iCB10pH1 Al foil pan 35kW/m2 Sample - 100x100x50mm
1370 | 4%NaMT, 2% suc Al foil pan 35kW/m2 Sample - 100x100x50mm
1371 | 4%NaMT, 2% PO2 Al foil pan 35kW/m2 Sample - 100x100x50mm
1372 | Alg-B-MT; pH1
1373 | Alg-B-MT; pH1 edge frame used
1378 | PUF uncoated Edge Frame used; Al foil pan Flux35kW_m2 100x100x50mm
1379 | WG12PA6Gly Al foil pan Flux35kW_m2 100x100x50mm
1380 | WG10LS Al foil pan Flux35kW_m2 100x100x50mm
1381 | WG10LS10Gly Al foil pan Flux35kW_m2 100x100x50mm
1382 | E-Plastics Batch 1 18mm PMMA_-50kW/m2 AL foil pan Sample = 18x100x100mm
1383 | 50 kW/m2 E-plastics (Batch #1) Sample = 18x100x100mm AL foil pan
1384 | Heptane
1385 | Heptane 187mm ID
1386 | Methanol pool fire As = 0.00724 m2 13400 MJ/g O2
1388 | ethanol pool fire As = 0.00724 m2 13200 MJ/g O2
1389 | G20LP1C 35kW/m2
1391 | G20LP10A1C 35kW/m2
1393 | PUF; uncoated PU foam Control 35kW/m2
1395 | Ethanol 200 mL
1396 | Acetone 200 mL 0.145m diameter
1397 | Ethanol 200 mL 0.187m diameter pan
1398 | Ethanol 200 mL 0.096m diameter pan
1399 | Acetone 0.096m diameter pan 200 mL
1400 | Test Pan for secondary containment weight
1402 | Acetone Fill to within 1cm of the top of the holder 0.096m dia.
1403 | Ethanol Fill to within 1cm of the top of the holder 0.096m dia.
1404 | heptane Fill to within 1cm of the top of the holder 0.096m dia.
1405 | 24 l/sec duct flow. Methane flow @ 8.405 SLPM = 5.0kW fire
1406 | 24 l/sec duct flow. 10cm Propane Fire
1407 | Set Flux Flux35kW_m2
1408 | Epoxy Control
1409 | Epoxy Lignin Epoxy + 10% SEL, top
1410 | Epoxy Lignin Epoxy + 10% epSEL, top
1411 | Epoxy Lignin Epoxy + 10% SEL, bottom
1412 | Epoxy Lignin Epoxy + 10% epSEL, bottom
1413 | Epoxy Lignin Epoxy , bottom
1414 | Foam_Fabric Composite FTT edge frame used 18 mm high AL foil pan
1418 | Foam Fabric Composite FTT edge frame used 18 mm high AL foil pan
1423 | PUF Foam FTT edge frame used 50 mm high AL foil pan
1424 | Flux35kW_m2 PUF 50 mm high Al foil pan
1427 | Flux35kW_m2 PUF (Innocore Foam) 50 mm high Al foil pan Holder w/Kaowool
1430 | Epoxy Lignin 75 mm diameter Al foil pan Epoxy 10% SEL-AT, top
1431 | Epoxy Lignin 75 mm diameter Al foil pan Epoxy 10% SEL-AT, Bottom
1432 | Epoxy Lignin 75 mm diameter Al foil pan Epoxy 10% SEL, Top
1433 | Epoxy Lignin 75 mm diameter Al foil pan Epoxy 10% SEL, Bottom
1434 | Epoxy Lignin 75 mm diameter Al foil pan Epoxy + ep SEL, Top
1435 | SetFlux35kW_m2 75 mm diameter Al foil pan Epoxy 10% SEL-AT, bottom
1436 | SetFlux35kW_m2 75 mm diameter Al foil pan Epoxy 10% SEL-T, bottom
1437 | SetFlux35kW_m2 75 mm diameter Al foil pan Epoxy 10% SEL-AT, top
1438 | SetFlux35kW_m2 75 mm diameter Al foil pan Epoxy 10% SEL-T, top
1439 | SetFlux35kW_m2 75 mm diameter Al foil pan Epoxy + 10% SEL, bottom
1440 | SetFlux35kW_m2 75 mm diameter Al foil pan Epoxy + 10% APP, top
1441 | SetFlux35kW_m2 75 mm diameter Al foil pan Epoxy + 10% APP, bottom
1442 | SetFlux35kW_m2 PU foam Kaowool at base of sample under the Al foil FTT edge frame used 50 mm high AL foil pan
1445 | FTT edge frame used FTT marinite 18 mm high AL foil pan
1446 | SetFlux35kW_m2 FTT edge frame used FTT marinite 18 mm high AL foil pan
1450 | Calibrate Cone instrumentation; determine calibration constant using methane at 24 l/sec duct flow.
1451 | Foam Fabric Composite SetFlux35kW_m2 FTT edge frame used FTT marinite 18 mm high AL foil pan
1455 | 18mm PMMA 50 kW/m2 E-plastics (Batch #1) Sample = 18x100x100mm AL foil pan
1480 | Epoxy control, top SetFlux35kW_m2 75 mm diameter Sample is 5mm thick Al foil pan w/5mm lip
1481 | Epoxy + 10% SEL, top SetFlux35kW_m2 75 mm diameter Sample is 5mm thick Al foil pan w/5mm lip
1482 | Epoxy + epoxy SEL, top SetFlux35kW_m2 75 mm diameter Sample is 5mm thick Al foil pan w/5mm lip
1483 | Epoxy + 10% epoxy SEL, bottom SetFlux35kW_m2 75 mm diameter Sample is 5mm thick Al foil pan w/5mm lip
1484 | Epoxy + 10% SEL, bottom SetFlux35kW_m2 75 mm diameter Sample is 5mm thick Al foil pan w/5mm lip
1485 | Epoxy, bottom SetFlux35kW_m2 75 mm diameter Sample is 5mm thick Al foil pan w/5mm lip
1487 | Foam Barrier Composite SetFlux35kW_m2 FTT edge frame used FTT marinite 18 mm high AL foil pan
1496 | Epoxy + 10% eLS#1b SetFlux35kW_m2 75 mm diameter Sample is 5mm thick Al foil pan w/5mm lip As = 0.00442
1497 | Epoxy + 7% eLS#1b + 3% AT SetFlux35kW_m2 75 mm diameter Sample is 5mm thick Al foil pan w/5mm lip As = 0.00442
1498 | Epoxy + 7% eLS#1b + 3%T SetFlux35kW_m2 75 mm diameter Sample is 5mm thick Al foil pan w/5mm lip As = 0.00442
1499 | Epoxy + 7% eLS#1b + 3%T (bottom) SetFlux35kW_m2 75 mm diameter Sample is 5mm thick Al foil pan w/5mm lip As = 0.00442
1500 | Epoxy + 7% eLS#1b + 3%AT (bottom) SetFlux35kW_m2 75 mm diameter Sample is 5mm thick Al foil pan w/5mm lip As = 0.00442
1501 | Epoxy + 10% eLS#1b (bottom) SetFlux35kW_m2 75 mm diameter Sample is 5mm thick Al foil pan w/5mm lip As = 0.00442
1502 | Epoxy, top SetFlux35kW_m2 75 mm diameter Sample is 5mm thick Al foil pan w/5mm lip As = 0.00442
1503 | Barrier BF-16 35 kW/m2 1 minute exposure
1504 | Barrier BF-16 15 kW/m2 1 minute exposure
1505 | Barrier BF-16 10 kW/m2
1506 | Uncoated Foam 3.0 in. SetFlux35kW_m2
1507 | Coated Foam 3.0 in. Alg_SPB_MTpHI SetFlux35kW_m2
1508 | Coated Foam 3.0 in. Alg/SPB/MT, pHI SetFlux35kW_m2
1509 | UnCoated Foam 3.0 in. SetFlux35kW_m2
1510 | Coated Foam 3.0 in. Alg/SPB/MT, pH1 SetFlux35kW_m2
1512 | Edge Frame top and bottom 4x4x4" cal 117 foam
1513 | Edge Frame top and bottom 4x4x4" cal 117 foam Polyester
1514 | Double Edge Frame 50 kW/m2
1515 | Double Edge Frame 50 kW/m2 Foam = 4x4x4"
1516 | PU foam 4x4x4" 50 kW/m2 Double Edge Frame Wire tie
1517 | Backcoated CA Velvet PU foam 4x4x4" 50 kW/m2 Double Edge Frame Wire tie
1518 | 50 kW/m2 PU foam 4x4x4" Double Edge Frame Wire tie
1519 | SetFlux35kW_m2 G20LP3C#1
1520 | SetFlux35kW_m2 G20L10AP3C#1
1521 | SetFlux35kW_m2 20LAPP3C#1
1522 | SetFlux35kW_m2 uncoated control
1523 | SetFlux35kW_m2 G20LP3C#2
1524 | SetFlux35kW_m2 G20L10AP3C#2
1525 | SetFlux35kW_m2 G20LAPP3C#2
1527 | SetFlux35kW_m2 25 mm thick PU foam
1528 | Control 1" foam SetFlux35kW_m2 25 mm thick PU foam
1529 | Alg-SPB-MT 1" foam SetFlux35kW_m2 25 mm thick PU foam
1530 | Control - 1" foam SetFlux35kW_m2 25 mm thick PU foam
1531 | Alg-SPB-MT - 1" PU foam SetFlux35kW_m2 25 mm thick PU foam
1533 | Control - 1" PU foam SetFlux35kW_m2 25 mm thick PU foam
1534 | 16mm thick particle board (control); edge frame used; sample = 10x10x1.6cm As = 0.00884
1536 | 16mm thick Particle Board (Coated Veneer on Particle Board) ; edge frame used; sample = 10x10x1.6cm As = 0.00884
1537 | 16mm thick Particle Board (Coated Veneer on Particle Board); edge frame used; sample = 10x10x1.6cm
1538 | 16mm thick Particle Board (Coated Veneer with cotton, on Particle Board); edge frame used; sample = 10x10x1.6cm
1539 | 16mm thick Particle Board (Coated Veneer with wood glue, on Particle Board); edge frame used; sample = 10x10x1.6cm
1541 | SetFlux50kW_m2 16mm thick Particle Board (Coated Veneer w/glass and wood glue on Particle Board); edge frame used; sample = 10x10x1.6cm
1542 | SetFlux50kW_m2 16mm thick Particle Board (Coated Veneer w/Silicone + glass fiber); edge frame used; sample = 10x10x1.6cm
1544 | 16mm thick Particle Board ; edge frame used; sample = 10x10x1.6cm
1545 | 16mm thick Particle Board (Coated Veneer w/silicones + glass on Particle Board); edge frame used; sample = 10x10x1.6cm
1547 | 16mm thick Particle Board -Control; edge frame used; sample = 10x10x1.6cm
1548 | Wood resin glued plywood
1549 | Silicone glued plywood
1550 | SetFlux35kW_m2 FTT edge frame used FTT marinite 50 mm high AL foil pan
1551 | SetFlux50kW_m2 FTT edge frame used FTT marinite 50 mm high AL foil pan
1554 | SetFlux50kW_m2 PUF-control FTT edge frame used FTT marinite 50 mm high AL foil pan
1568 | Wood resin glued veneer/glass fiber
1569 | Silicone glued veneer/glass fiber
1570 | Wood resin glued veneer/cotton fabric
1571 | Silicone glued veneer/cotton fabric
1572 | PUF SetFlux35kW_m2 Coated Foam 2.0 in.
1573 | WG5P10C SetFlux35kW_m2 Coated Foam 2.0 in.
1574 | WG5B10C SetFlux35kW_m2 Coated Foam 2.0 in.
1578 | Wood Resin/two GF/Veneer SetFlux35kW_m2 edge frame used; sample = 100x100x4.5mm
1579 | silicone/two GF/Veneer SetFlux35kW_m2 edge frame used; sample = 100x100x4.5mm
1580 | wood resin/three GF/Veneer SetFlux35kW_m2 edge frame used; sample = 100x100x4.5mm
1581 | silicone/three GF/Veneer SetFlux35kW_m2 edge frame used; sample = 100x100x4.5mm
1582 | 50 kW/m2 E-plastics (Batch #1) Sample = 18x100x100mm
1584 | PEMA
1586 | PEMA +25% ChP100Sorb
1587 | PEMA +25% ChP100Suc
1589 | PEMA +25% H2PO2-100Suc
1590 | Wood Resin/ Veneer SetFlux35kW_m2 edge frame used; sample = 100x100x4.5mm
1591 | Silicon/ Veneer SetFlux35kW_m2 edge frame used; sample = 100x100x4.5mm
1592 | Wood resin/ Veneer/1GF SetFlux35kW_m2 edge frame used; sample = 100x100x4.5mm
1593 | Silicone/ Veneer/1GF SetFlux35kW_m2 edge frame used; sample = 100x100x4.5mm
1594 | Wood resin/ Veneer/1 cotton fabric SetFlux35kW_m2 edge frame used; sample = 100x100x4.5mm
1595 | Silicone/ Veneer/1 cotton fabric SetFlux35kW_m2 edge frame used; sample = 100x100x4.5mm
1596 | CBUF Fabric Foam SetFlux35kW_m2 NO edge frame used 50 mm high AL foil pan
1601 | CBUF-PUF-35kW_m2 SetFlux35kW_m2 NO edge frame used 50 mm high AL foil pan
1606 | PUF- SetFlux35kW_m2 edge frame used 50 mm high AL foil pan
1610 | PEMA +25ChP50Sorb
1611 | PEMA +25ChP100Suc20c
1612 | PEMA +25ChP100Sorb
1615 | PEMA
1616 | SetFlux35kW_m2 edge frame used; sample = 100x100x4.5mm
1617 | Wood resin/Veneer TCs SetFlux35kW_m2 edge frame used; sample = 100x100x4.5mm
1618 | Silicone/Veneer TCs SetFlux35kW_m2 edge frame used; sample = 100x100x4.5mm
1619 | Wood resin/Veneer/1GF TCs SetFlux35kW_m2 edge frame used; sample = 100x100x4.5mm
1620 | Silicon/Veneer/1GF TCs SetFlux35kW_m2 edge frame used; sample = 100x100x4.5mm
1621 | Wood Resin/ Veneer/Cotton fabric SetFlux35kW_m2 edge frame used; sample = 100x100x4.5mm
1622 | Silicone/ Veneer/Cotton fabric SetFlux35kW_m2 edge frame used; sample = 100x100x4.5mm
1625 | Waterglass/ Veneer SetFlux35kW_m2 edge frame used; sample = 100x100x4.5mm
1626 | Waterglass/EG/ Veneer SetFlux35kW_m2 edge frame used; sample = 100x100x4.5mm
1627 | SetFlux35kW_m2 PUF control
1630 | SetFlux35kW_m2 FTT edge frame used FTT marinite
1632 | PUF contol FTT edge frame used FTT marinite
1635 | PUF contol FTT Marinite used No Edge Frame
1638 | Silicone/Veneer SetFlux35kW_m2 edge frame used; sample = 100x100x4.5mm
1641 | Silicone/ Veneer/GF SetFlux35kW_m2 edge frame used; sample = 100x100x4.5mm
1642 | SetFlux35kW_m2 NO edge frame used 50 mm high AL foil pan barrier fabric 6.2g
1643 | SetFlux35kW_m2 NO edge frame used 50 mm high AL foil pan barrier fabric 8.7g
1644 | SetFlux35kW_m2 NO edge frame used 50 mm high AL foil pan barrier fabric 10.8g
1645 | SetFlux35kW_m2 NO edge frame used 50 mm high AL foil pan
1646 | SetFlux35kW_m2 50 mm high AL foil pan 6.2 g
1648 | SetFlux35kW_m2 50 mm high AL foil pan
1652 | Wood Resin/ Veneer/ SetFlux35kW_m2 edge frame used; sample = 100x100x4.5mm
1653 | Wood Resin/ Veneer/GF SetFlux35kW_m2 edge frame used; sample = 100x100x4.5mm
1656 | Water glass/ Veneer/GF SetFlux35kW_m2 edge frame used; sample = 100x100x4.5mm
1657 | Water glass -EG/ Veneer/GF SetFlux35kW_m2 edge frame used; sample = 100x100x4.5mm
1665 | PEMA 75 mm diameter Sample is 3mm thick Al foil pan w/5mm lip As = 0.00442
1666 | PEMA + 25ChP33Sorb 75 mm diameter Sample is 3mm thick Al foil pan w/5mm lip As = 0.00442
1667 | PEMA + 20ChP 75 mm diameter Sample is 3mm thick Al foil pan w/5mm lip As = 0.00442
1668 | PEMA + 25NaPSorb 75 mm diameter Sample is 3mm thick Al foil pan w/5mm lip As = 0.00442
1669 | PEMA SetFlux35kW_m2 75 mm diameter Sample is 5mm thick Al foil pan w/5mm lip As = 0.00442
1670 | SetFlux35kW_m2 No edge frame used Ceramic Blanket 50 mm high AL foil pan foam 14.7g
1671 | SetFlux35kW_m2 No edge frame used Ceramic Blanket 50 mm high AL foil pan foam 15.1g
1675 | SetFlux35kW_m2 No edge frame used Ceramic Blanket 50 mm high AL foil pan
1677 | SetFlux35kW_m2 No edge frame used Ceramic Blanket 50 mm high AL foil pan
1684 | 50 kW/m2 Follow FTT PMMA Testing Procedure E-plastics (Batch #1) Sample = 18x100x100mm
1685 | TCs used SetFlux35kW_m2 NO edge frame used 50 mm high AL foil pan
1692 | TCs used SetFlux35kW_m2 No edge frame used 50 mm high AL foil pan
1697 | TCs- Water glass/Veneer SetFlux35kW_m2 edge frame used; sample = 100x100x4.5mm
1698 | TCs- Water glass-EG/Veneer/GF SetFlux35kW_m2 edge frame used; sample = 100x100x4.5mm
1699 | TCs- Water glass/Veneer/GF SetFlux35kW_m2 edge frame used; sample = 100x100x4.5mm
1701 | SetFlux35kW_m2 Edge frame used Ceramic Blanket
1709 | TCs used SetFlux35kW_m2 NO edge frame used 50 mm high AL foil pan
1721 | WG-EG/Veneeer/GF SetFlux35kW_m2 edge frame used; sample=100x100x?4.5mm
1722 | WG-EG/Veneeer/GF SetFlux35kW_m2 edge frame used; sample=100x100x4.5mm
1723 | CBUF SetFlux50kW_m2 No edge frame used Ceramic Blanket 50 mm high AL foil pan
1730 | SetFlux50kW_m2 No edge frame used Ceramic Blanket 50 mm high AL foil pan
1737 | SetFlux50kW_m2 No edge frame used 50 mm high AL foil pan
1746 | PEMA+25ChP100Suc20C SetFlux35kW_m2 75 mm diameter Sample is 5mm thick Al foil pan w/5mm lip As = 0.00442
1747 | PEMA+20ChP SetFlux35kW_m2 75 mm diameter Sample is 5mm thick Al foil pan w/5mm lip As = 0.00442
1748 | PEMA+25ChNaPSorb SetFlux35kW_m2 75 mm diameter Sample is 5mm thick Al foil pan w/5mm lip As = 0.00442
1749 | PEMA+25ChP33Sorb SetFlux35kW_m2 75 mm diameter Sample is 5mm thick Al foil pan w/5mm lip As = 0.00442
1755 | SetFlux50kW_m2 Frame used 50 mm high AL foil pan
1756 | SetFlux50kW_m2 Edge frame 50 mm high AL foil pan
1758 | SetFlux50kW_m2 edge frame used 50 mm high AL foil pan
1759 | SetFlux50kW_m2 Edge frame used 50 mm high AL foil pan
1764 | PEMA 75 mm diameter Sample is 4mm thick Al foil pan w/5mm lip As = 0.00442
1765 | PEMA+16TBBA-SB 75 mm diameter Sample is 4mm thick Al foil pan w/5mm lip As = 0.00442
1766 | PEMA+25ChP33Sorb12T 75 mm diameter Sample is 4mm thick Al foil pan w/5mm lip As = 0.00442
1767 | PEMA+25ChP33Sorb-12T 75 mm diameter Sample is 4mm thick Al foil pan w/5mm lip As = 0.00442
1771 | SetFlux50kW_m2 Edge frame used 50 mm high AL foil pan
1774 | "SetFlux50kW_m2 Edge frame used 50 mm high AL foil pan "
1784 | Flux - 50 kW/m2 Cube Test (modified edge frame)
1786 | Cube Test SetFlux50kW_m2
1793 | PEMA+25ChP50Sorb
1794 | PEMA+25ChP33Sorb12T0
1795 | PEMA+25ChPhAc33Sorb
1796 | PEMA+25ChGlu33Sorb
1799 | 18mmPMMA-50kW-eplas- 50 kW/m2 Follow FTT PMMA Testing Procedure E-plastics (Batch #1) Sample = 18x100x100mm AL foil pan
1808 | SetFlux50kW_m2 PUF Control FTT edge frame used FTT marinite 50 mm high AL foil pan
1809 | SetFlux50kW_m2 Control FTT edge frame used FTT marinite 50 mm high AL foil pan
1811 | SetFlux50kW_m2 FTT edge frame used FTT marinite 50 mm high AL foil pan
1817 | Cube Test PU foam Control 100x100x100 mm SetFlux50kW_m2
1818 | Cube Test Polyester /PU foam
1819 | Cube Test Polyester Cover Fabric/PU foam dish catch pan
1820 | Sample in at start of cone heater power up. Set Flux 25 kW/m2 50 kW/m2 75 kW/m2
1821 | Sample in at start of cone heater power up. Sample side w/TC junctions is exposed to the cone radiator. Set Flux 25 kW/m2 50 kW/m2 75 kW/m2
1827 | SetFlux35kW_m2 TCs used No edge frame used Ceramic Blanket 50 mm high AL foil pan
1834 | SetFlux50kW_m2 50 mm high AL foil pan
1835 | SetFlux50kW_m2 50 mm high AL foil pan No edge frame used Ceramic Blanket
1862 | SetFlux50kW_m2 Flux-with Power-Off-Starting at 50kWm2
1863 | 50 kW/m2 Follow FTT PMMA Testing Procedure E-plastics (Batch #1) Sample = 18x100x100mm AL foil pan
1864 | 50 kW/m2 Follow FTT PMMA Testing Procedure Storeroom PMMA Sample = 6.3x100x100mm AL foil pan
1865 | 50 kW/m2 Clear Polycarbonate Storeroom PMMA Sample = 6.3x100x100mm AL foil pan
1866 | Cube Test SetFlux50kW_m2 Glass fabric
1867 | Cube Test BFK3-Coated SetFlux50kW_m2
1868 | Cube Test Glass fabric-Coated SetFlux50kW_m2
1869 | Cube Test Glass fabric- SetFlux50kW_m2
1870 | Cube Test BFK? - Coated SetFlux50kW_m2
1871 | Cube Test BF-K3 - control SetFlux50kW_m2
1872 | Cube Test SetFlux50kW_m2 PU foam Control
1873 | Embers
1874 | SFRM Coated Steel
1877 | SFRM Coated Steel Coating 20mm thick 75 kW/m2
1879 | Cube Test Barrier Fabric/PU foam SetFlux50kW_m2
1880 | Cube Test SetFlux50kW_m2 106 mm thick foam
1886 | Condition-Cone-Radiator
1892 | Measure RHR from 2 embers Oak 12.7 mm dia. ; 25mm long approx. 2 mm space between embers
1893 | 12 L/s exhaust flow rate Measure RHR from 2 embers Oak 12.7 mm dia. ; 25mm long approx. 2 mm space between embers
1894 | 15 L/s exhaust flow rate Measure RHR from 2 embers Oak dowels - 3 pcs 12.7 mm dia. ; 25mm long approx. 2 mm space between embers
1896 | Cube Test SetFlux50kW_m2 PUF-BF-
1897 | Cube Test SetFlux50kW_m2 PUF-BF
1900 | SFRM Coated Steel Coating 20mm thick 50 kW/m2
1905 | SFRM Coated Steel Coating 16mm thick 75 kW/m2
1909 | No TCs SFRM Coated Steel Coating 16mm thick 75 kW/m2
1911 | External TCs (near top of sample) No TCs on sample SFRM Coated Steel Coating 20mm thick 75 kW/m2
1912 | Heat Flux = approx. 10.8 kW/m2
1913 | Heat Flux = approx. - 5 kW/m2
1914 | Cube Test - 50kW/m2 PUF-Control New Insulator-Ceramic Board
1917 | Cube Test - 50kW/m2 California Velvet New Insulator-Ceramic Board
1918 | Cube Test - 50kW/m2 PUF/California Velvet New Insulator-Ceramic Board
1919 | Cube Test - 50kW/m2 PUF/ Insulator=Ceramic Felt + Mica Sheet
1929 | Bare-3TCs 35 kW/m2 50 mm high Al foil pan
1941 |  | PMMA | PMMA
1942 |  | uncoated wood | uncoated wood
1943 | 35 kW/m2 Frame Used-FTT Barrier Fabric/Kaowool
1946 | PEMA 13 As = .00442
1947 | PEMA + ChPbMH As = .00442
1948 | PEMA + ChPbMH #2 As = .00442
1949 | PEMA + ChPbMH #3 As = .00442
1950 | PEMA #14 As = .00442
1951 | Cube Test - 50kW/m2 PUF/Heavy Plain Glass Insulator=Ceramic Felt + Mica Sheet
1952 | PEMA #15 35kW/m2 As = 0.00442
1953 | PEMA + ChPbZn 35kW/m2 As = 0.00442
1954 | PEMA + ChPbMT 35kW/m2 As = 0.00442
1955 | PEMA + ChPbCG 35kW/m2 As = 0.00442
1956 | PEMA + ChPbZn #2 35kW/m2 As = 0.00442
1957 | PEMA + ChPbZn #3 35kW/m2 As = 0.00442
1958 | PEMA (Control) #16 35kW/m2 As = 0.00442
1959 | Cube Test - 50kW/m2 PUF/Satin Glass Insulator=Ceramic Felt + Mica Sheet
1961 | Cube Test - 50kW/m2 PUF/Light Plain Glass Insulator=Ceramic Felt + Mica Sheet
1964 | Cube Test - 50kW/m2 PUF-Control Insulator=Ceramic Felt + Mica Sheet
1967 | Cube Test - 50kW/m2 Glass fabric-Coated K1_coated-LPG-002 Insulator=Ceramic Felt + Mica Sheet
1968 | PEMA 35kW/m2 As = 0.00442
1969 | PEMA + 25ChPb 35kW/m2 As = 0.00442
1970 | PEMA + 25ChPbGlu 35kW/m2 As = 0.00442
1971 | PEMA + 25ChPMT 35kW/m2 As = 0.00442
1972 | PEMA - Control 35kW/m2 As = 0.00442
1973 | Post-test: first ever calibration test of pmma on the FTT cone - woo! green residue | PMMA eplastics | PMMA 04172018
1974 | Post-test: No ignition but only 2 minutes... | Coating A1 1st series 60 mm | Coating A1 1st series 60 mm
1975 | Cube Test - 50kW/m2 PUF-BF-23 Insulator=Ceramic Felt + Mica Sheet
1976 | Cube Test - 50kW/m2 PUF-BF-21 Insulator=Ceramic Felt + Mica Sheet
1978 | Cube Test - 50kW/m2 PUF-BF Insulator=Ceramic Felt + Mica Sheet
1983 |  | PMMA 6/1/2018 | PMMA 6/1/2018
1984 |  | Stain E2 1st series 60mm | Stain E2 1st series 60mm
1985 | Cube Test - 50kW/m2 California Velvet/PUF Insulator= low Density Ceramic Board (6mm thick)
1986 | Cube Test - 50kW/m2 PP_PESER/PUF Insulator= low Density Ceramic Board (6mm thick)
1988 |  | Red cedar_ref | Red cedar_ref
1989 |  | Ch-H2PO2_1 | Ch-H2PO2_1
1991 |  | bare lumber_2 | bare lumber_2
1992 |  | Ch-H2PO2_Phytic acid x-link_1 | Ch-H2PO2_Phytic acid x-link_1
1993 |  | Ch-H2PO2_no x-link_2 | Ch-H2PO2_no x-link_2
1994 |  | Ch-H2PO2_Nitrilo acid x-link_1 | Ch-H2PO2_Nitrilo acid x-link_1
1995 |  | Phytic acid soaking_1 | Phytic acid soaking_1
1996 | Cube Test - 50kW/m2; Flux at Base of Sample Holder; flux at center. Insulator= low Density Ceramic Board (6mm thick).
1997 | Post-test: candle size flame | Bare lumber_2nd | Bare lumber_2nd
1998 |  | Nitrilo x-link_2nd | Nitrilo x-link_2nd
1999 |  | Glyoxal x-link_1st | Glyoxal x-link_1st
2000 |  | Phytic acid_2nd | Phytic acid_2nd
2001 | Flux Measuremert- 50kW/m2; Flux at center Base position with no Sample Holder (121 mm below base of cone assembly) Insulator= low Density Ceramic Board (6mm thick).
2002 | 1/16" dia. TC - cleaned. methane at 24 l/sec duct flow. Methane flow @ 8.405 SLPM = 5.0kW fire
2003 | 0.020" dia. TC - cleaned. methane at 24 l/sec duct flow. Methane flow @ 8.405 SLPM = 5.0kW fire
2004 |  | Bare lumber_180703 | Bare lumber_180703
2005 |  | bare lumber_no knot | bare lumber_no knot
2006 |  | Bare wood 2nd test | Bare wood 2nd test
2007 |  | Ch-H2PO2_Nitrilo x-link_2nd | Ch-H2PO2_Nitrilo x-link_2nd
2008 |  | Ch-H2PO2_Phytic acid_2nd | Ch-H2PO2_Phytic acid_2nd
2009 | Post-test: 90S delay | Ch-H2PO2_2nd | Ch-H2PO2_2nd
2010 |  | bare lumber_180705 | bare lumber_180705
2011 |  | Phytic acid_3rd | Phytic acid_3rd
2012 |  | Nitrilo soaking_1 | Nitrilo soaking_1
2013 |  | Ch-H2PO2_3rd | Ch-H2PO2_3rd
2014 |  | Glyoxal_2 | Glyoxal_2
2015 |  | Nitrilo soaking_2 | Nitrilo soaking_2
2016 |  | bare lumber | bare lumber
2017 |  | Glyoxal_3 | Glyoxal_3
2018 |  | Nitrilo+G coating | Nitrilo+G coating
2019 |  | Phytic+G_1 | Phytic+G_1
2020 |  | Nitilo+G_2 | Nitilo+G_2
2021 |  | Phytic+G coating_2 | Phytic+G coating_2
2022 |  | Phytic soaking_3 | Phytic soaking_3
2023 |  | Nitrilo soaking_3rd | Nitrilo soaking_3rd
2024 |  | N/G_3rd | N/G_3rd
2025 |  | P/G_3 | P/G_3
2026 |  | NIST PMMA No2 | NIST PMMA No2
2027 |  | Uncoated check | Uncoated check
2028 |  | Nitrilo_1cm | Nitrilo_1cm
2029 |  | Phytic_3 | Phytic_3
2030 | Post-test: ignite after 5 min
2031 | Cube Test - 50kW/m2 California Velvet/Polyester Smolder Barrier/PUF Insulator= low Density Ceramic Board (6mm thick)
2032 |  | bare lumber_1cm | bare lumber_1cm
2033 |  | 1cm_N+Nh4OH_1st | 1cm_N+Nh4OH_1st
2034 |  | 1cm_Nitrilo with NaOH | 1cm_Nitrilo with NaOH
2035 |  | 1cm_Nitrilo_2nd | 1cm_Nitrilo_2nd
2036 |  | Nitrilo+NaOH_2nd | Nitrilo+NaOH_2nd
2037 |  | Chi_1cm_1st | Chi_1cm_1st
2038 |  | FTT PMMA No1 | FTT PMMA No1
2039 |  | FTT PMMA No2 | FTT PMMA No2
2040 |  | Eplastic PMMA No1 | Eplastic PMMA No1
2041 |  | Eplastic PMMA No2 | Eplastic PMMA No2
2042 |  | eplastcis PMMA No3 | eplastcis PMMA No3
2043 |  | eplastics PMMA No4 | eplastics PMMA No4
2044 |  | eplastics PMMA No5 | eplastics PMMA No5
2045
2046 |  | C-P_Al-AC soaking_1 | C-P_Al-AC soaking_1
2047 |  | C-P+(NH4)2HPO4_Al-Ac soaking_1 | C-P+(NH4)2HPO4_Al-Ac soaking_1
2048 |  | Ch-P_5th | Ch-P_5th
2049 |  | C-P+(NH4)2HPO4+Al-Ac soaking_2 | C-P+(NH4)2HPO4+Al-Ac soaking_2
2050 |  | C-P_Al-Ac soaked_2 | C-P_Al-Ac soaked_2
2051 |  | Themocouple Ipe No1 | Themocouple Ipe No1
2052 | Calibrate Cone instrumentation; determine calibration constant using methane at 24 l/sec duct flow. Methane flow @ 8.405 SLPM = 5.0kW fire
2053 | 18mm PMMA_FTT-SRM-50kW/m2 SRM - 2016? AL foil pan Sample = 18x100x100mm
2054 | SetFlux35kW_m2 Fire Tested barrier stuffed w/PU foam No edge frame used Ceramic Blanket 50 mm high AL foil pan
2060 |  |  | NP3_14
2061 |  |  | SB_2
2062 |  |  | SB_4
2063 |  |  | NP_1
2064 |  |  | SB_1
2065 |  |  | SB_3
2066 |  | BF-19-unburnt | BF-19-unburnt
2067 |  | BF-25 unburnt | BF-25 unburnt
2068 |  | BF-19 burnt | BF-19 burnt
2075 |  |  | bare lumber
2076 |  |  | after weatherbility test_NP3a
2077 |  |  | Ch-PhAc1_1
2078 |  |  | After weatherbility test_NP3-3
2079 |  |  | after weatherbility test_N/G_2
2080 | Cube Test - 50kW/m2 Cal-Velvet/Polyester-fiberfill Insulator= low Density Ceramic Board (6mm thick)
2081 |  |  | After weatherbility test_bare
2082 | Post-test: Ignition;28+5sec |  | After weatherbility test_Ch_Phytic
2083 |  |  | after weatherbility test_PG_1
2084 |  |  | after weatherbility test_PG1
2085 |  |  | after weatherbility test_C/G-9
2086 |  |  | after weatherbility test_HG1
2087 |  |  | after weatherbility test_PG2
2088 |  |  | after weatherbility test_PG3
2089 |  |  | after solubility test_Phytic2
2090 |  |  | after solubility test_c1
2091 |  |  | after solubility_H1
2092 | Cube Test - 50kW/m2 C-factor from 11-6-2018 Cube-Test Holder #1 PUF-Control New Insulator-Ceramic Board
2093 |  |  | after solubility test_HG2
2094 |  |  | after solubility test_HG3
2095 | Post-test: 10s delay |  | After WT_Bare17
2096 | Post-test: flame out_824s |  | after WT_NP3_2
2097 |  |  | After WT_NP3+G_3
2098 |  |  | after WT_Chi+G_2
2099 |  |  | after WT_NP3+G_1
2100 |  |  | after WT_Bare16
2101 |  |  | after WT_Chi+G_3
2102 | Post-test: crakced lumber |  | after WT_Phytic3
2103 |  |  | after WT_H2
2104 |  |  | after WT_C3
2105 | Post-test: 15s delay |  | after WT_H3
2106 |  |  | after WT_CG_7
2107 | New Cube Test holder (2018-Cube) Cube Test - 50kW/m2 California Velvet/PUF Insulator= low Density Ceramic Board (6mm thick)
2108 |  | Whirang C/G-8 | Whirang C/G-8
2109 | Flux measured at 25mm; sample frame at 30mm New Cube Test holder (2018-Cube) Cube Test - 50kW/m2 California Velvet/PUF Insulator= low Density Ceramic Board (6mm thick)
2110 | Flux measured at 25mm; sample frame at 30mm C-factor from 11/21/18 New Cube Test holder (2018-Cube) Cube Test - 50kW/m2 California Velvet/PUF Insulator= low Density Ceramic Board (6mm thick)
2113 |  | Uncoated red cedar N02 25 kWm2 pyrometer | Uncoated red cedar N02 25 kWm2 pyrometer
2114 |  | Uncoated red cedar No3 25kWm2 | Uncoated red cedar No3 25kWm2
2115 |  | Coated C 25 kWm2 | Coated C 25 kWm2
2116 |  | Uncoated red cedar No2 20kWm2 | Uncoated red cedar No2 20kWm2
2117 |  | Uncoated red cedar dry | Uncoated red cedar dry
2118 | NEW-Cube Cube Test - Use C-f = 0.0415 50kW/m2 PP(brown w/patt)/PUF Insulator= low Density Ceramic Board (6mm thick)
2119 |  | Uncoated red cedar no2 15kWm2 | Uncoated red cedar no2 15kWm2
2120 | Set flux to 50 kW/m2 at 30 mm below the base of the cone radiator assembly. Check_Flux_10-20-25-30-35-40 & 50 kW/m2
2122 |  | Uncoated red cedar holder without lip 20 kWm2 | Uncoated red cedar holder without lip 20 kWm2
2123 |  | Uncoated red cedar 20 kW/m2 No2 | Uncoated red cedar 20 kW/m2 No2
2124 |  | Uncoated red cedar 20 kW/m2 No3 | Uncoated red cedar 20 kW/m2 No3
2125 |  | Uncoated red cedar no lip 20 kW/m2 No2 | Uncoated red cedar no lip 20 kW/m2 No2
2126 | Cube Test - 50kW/m2 Polypropylene/TB 117 foam-2013 Insulator= low Density Ceramic Board (6mm thick)
2129 | Cube Test - 50kW/m2 Polypropylene/barrier#6/TB 117 foam-2013 Insulator= low Density Ceramic Board (6mm thick)
2130 | Cube Test - 75 kW/m2 Polypropylene/barrier#6/TB 117 foam-2013 Insulator= low Density Ceramic Board (6mm thick)
2131 |  | Uncoated 20 kWm2 lip No1 | Uncoated 20 kWm2 lip No1
2132 |  | Uncoated no lip 20 kWm2 No1 | Uncoated no lip 20 kWm2 No1
2133 |  | Uncoated lip 20 kWm2 No2 | Uncoated lip 20 kWm2 No2
2137 | Cube Test - 75 kW/m2 Polypropylene/barrier/TB 117 foam-2013 Insulator= low Density Ceramic Board (6mm thick)
2138 |  | PMMA 29 Jan 2019 | FTT PMMA 29 Jan 2019
2139 |  | Smoldering Balsa No1 | Smoldering Balsa No1
2140 |  | Smoldering Balsa No2 | Smoldering Balsa No2
2141 |  | Smoldering Ipe no1 20 kWm2 | Smoldering Ipe no1 20 kWm2
2142 |  | Smoldering Balsa No3 20 kWm2 | Smoldering Balsa No3 20 kWm2
2143 |  | Smoldering Balsa No4 20 kWm2 | Smoldering Balsa No4 20 kWm2
2144 |  | Smoldering Ipe No2 20 kWm2 | Smoldering Ipe No2 20 kWm2
2145 |  | Coating A+N No3 | Coating A+N No3
2146 |  | Coating O3 | Coating O3
2148 |  |  | Ater WT 2mon_Bare 1
2149 |  |  | After WT 2mon_NP3_16
2150 |  |  | After 2 mon WT_H_18
2151 |  |  | Ater WT 2mon_Phytic15
2152 |  |  | After 2mon WT_Bare3
2153 |  |  | After 2 monWT_NP3_17
2154 |  |  | After 2mon WT_H16
2155 |  |  | After 2mon WT_NP3_15
2156 |  |  | After 2mon WT_Phytic18
2157 |  |  | After 2 mon WT_H17
2158 |  |  | After 2mon WT_Bare2
2159 |  |  | After 2 mon WT_Phytic 16
2160 |  | Coating P2 | Coating P2
2161 |  | Uncoated red cedar | Uncoated red cedar
2162 |  |  | After 3 mon WT_P-G16
2163 |  |  | After 3 mon WT_PG10
2164 |  |  | After 3 mon WT_ChP_14
2165 |  |  | After 3 mon WT_CG15
2166 |  |  | After 3 mon WT_PG6
2167 | Cube Test - Control - 75 kW/m2 PP/TB 117 foam-2013 Insulator= low Density Ceramic Board (6mm thick)
2168 | Post-test: flame out 1054 |  | After 3 mon WT_CG17
2169 |  |  | After 3 mon WT_ChPG16
2177 |  | A+N QUV 168h | A+N QUV 168h
2178 |  |  | After WT 3mon_ChP/G_17
2179 | Post-test: Tignition:14s |  | After WT 3 mon_CG16
2180 |  |  | After WT 3mon_HG17
2181 |  |  | After WT 3 mon_C13
2182 |  |  | After WT 3 mon_ChPG_15
2183 | Post-test: flame out |  | After WT 3 mon_HG16
2184 | Cube Test - Control - 75 kW/m2; Frame @ 30mm below bottom face of Cone Assembly PP/TB 117 foam-2013 Insulator= low Density Ceramic Board (6mm thick)
2187 | Cube Test - Control - 75 kW/m2 B1/TB 117 foam-2013 (no Fabric) Insulator= low Density Ceramic Board (6mm thick)
2189 | Cube Test - Control - 75 kW/m2 TB 117 foam-2013 (no Fabric) Insulator= low Density Ceramic Board (6mm thick)
2190 | Cube Test - Control - 75 kW/m2 TB 117 foam-2013 Insulator= low Density Ceramic Board (6mm thick)
2191 | Cube Test - Control - 75 kW/m2; Frame @ 30mm below bottom face of Cone Assembly New foam- Insulator= low Density Ceramic Board (6mm thick)
2200 |  | Shaven PS No1 | Shaven PS No1
2201 |  | Unshaven PS No1 | Unshaven PS No1
2208 |  | Mulch 12.5 kWm2 No2 | Mulch 12.5 kWm2 No2
2209 |  | Mulch 5 kWm2 No1 | Mulch 5 kWm2 No1
2210 |  | SiAd CG EA 60/40/40 | SiAd CG EA 60/40/40
2211 |  | polystyrene | RL114-PS1
2212 |  | polystyrene | RL114-PS-2
2213 |  | polystyrene | RL114-PS-3
2214 |  | PVC | RL114-PVC-1
2215 |  | PVC | RL114-PVC-2
2216 |  | pvc | RL114-PVC-3
2217 |  | Coatings O+N 1 week QUV | Coatings O+N 1 week QUV
2218 |  | Polystyrene | PS-1
2219 |  | polystyrene | PS-1
2220 |  | polystyrene | PS-3
2221 |  | PVC | PVC-1
2224 |  | polyvinyl chloride and polystyrene | PVC-PS
2225 |  | polyvinyl chloride and polystyrene | PVC-PS-2
2226 |  | polyvinylchloride and polystyrene | PS-PVC-3
2227 |  | polyvinyl chloride and polystyrene | PVC-PS-3
2230 |  | 50/50/40 CG.Si.EA | 50/50/40 CG.Si.EA
2231 |  | 60/40/40 CG.SiAd.EA | 60/40/40 CG.SiAd.EA
2232 |  | Coating C + HYBRID | Coating C + HYBRID
2235 | PVC Fence 50 kW/m2
2238 | Wood Fence 50 kW/m2
2241 |  | DOPA/MT No1 | DOPA/MT No1
2242 | Check_Flux_Cone_Gauge SN-78461. 50 kW/m2. 25 mm down from the base of the Cone Radiatoar Assembly.
2243 | Check Flux Cube Gauge SN-211651. 50 kW/m2. 25 mm down from the base of the Cone Radiator Assembly.
2244 | Set_Flux_Cone_Gauge SN-78461. 75 kW/m2. 25 mm down from the base of the Cone Radiator Assembly.
2245 | Set_Flux_Cone_Gauge SN-211651. 75 kW/m2. 25 mm down from the base of the Cone Radiator Assembly.
2246 | Set_Flux_Gauge SN-211651. 75 kW/m2. 25 mm down from the base of the Cone Radiator Assembly. Gauge location Z=8
2247 | Set_Flux_Gauge SN-211651. 75 kW/m2. 25 mm down from the base of the Cone Radiator Assembly. Gauge location Z=8 Using Barrier Fabric 4 (light glass)
2248 | Set_Flux_Gauge SN-211651. 75 kW/m2. 25 mm down from the base of the Cone Radiator Assembly. Gauge location Z=8 Using Barrier Fabric 2 (thicker glass) test 2
2249 | Set_Flux_Gauge SN-211651. 75 kW/m2. 25 mm down from the base of the Cone Radiator Assembly. Gauge location Z=8 Using Barrier Fabric 2 (thicker glass) test 3
2250 | Set_Flux_Gauge SN-211651. 75 kW/m2. 25 mm down from the base of the Cone Radiator Assembly. Gauge location Z=8 Using Barrier Fabric 4 (thinner glass) test 1
2251 | Set_Flux_Gauge SN-211651. 75 kW/m2. 25 mm down from the base of the Cone Radiator Assembly. Gauge location Z=8 Using Barrier Fabric 4 (thinner glass) test 2
2252 | Set_Flux_Gauge SN-211651. 75 kW/m2. 25 mm down from the base of the Cone Radiator Assembly. Gauge location Z=8 Using Barrier Fabric 4 (thinner glass) test 3
2254 | Set_Flux_Gauge SN-211651. 75 kW/m2. Top of cube @ 25 mm down from the base of the Cone Radiator Assembly. Gauge location Z=6.75 Using Barrier Fabric 4 (light glass)
2255 | Set_Flux_Gauge SN-211651. 75 kW/m2. Top of cube @ 25 mm down from the base of the Cone Radiator Assembly. Gauge location Z=6.75 Using Barrier Fabric 5 (yellow kevlar)
2256 | Set_Flux_Gauge SN-211651. 75 kW/m2. Top of cube @ 25 mm down from the base of the Cone Radiator Assembly. Gauge location Z=6.75 Using Barrier Fabric 5 (yellow kevlar) test 2.
2257 | Set_Flux_Gauge SN-211651. 75 kW/m2. Top of cube @ 25 mm down from the base of the Cone Radiator Assembly. Gauge location Z=6.75 Using Barrier Fabric 5 (yellow kevlar) test 3.
2258 | Set_Flux_Gauge SN-211651. 75 kW/m2. Top of cube @ 25 mm down from the base of the Cone Radiator Assembly. Gauge location Z=0 Barrier fabric 1 (fluffy white) test 1
2259 | Set_Flux_Gauge SN-211651. 75 kW/m2. Top of cube @ 25 mm down from the base of the Cone Radiator Assembly. Gauge location Z=6.75 Barrier fabric 1 (fluffy white) test 2
2260 | Set_Flux_Gauge SN-211651. 75 kW/m2. Top of cube @ 25 mm down from the base of the Cone Radiator Assembly. Gauge location Z=6.75 Barrier fabric 1 (fluffy white) test 3
2261 | Check Flux Cube Gauge SN-211651. 50 kW/m2. Top of Cube 25 mm down from the base of the Cone Radiator Assembly. Z=0
2263 | Check Flux Cube Gauge SN-78461. 50 kW/m2. Top of Cube 25 mm down from the base of the Cone Radiator Assembly. Z=0
2264 | Check Flux Cube Gauge SN-211651. 50 kW/m2. Top of Cube 25 mm down from the base of the Cone Radiator Assembly. Z=6.75mm
2265 | Check Flux Cube Gauge SN-211651. 50 kW/m2. Top of Cube 25 mm down from the base of the Cone Radiator Assembly. Z=6.75mm Barrier Fabric 6 (black) test 1
2266 | Check Flux Cube Gauge SN-211651. 50 kW/m2. Top of Cube 25 mm down from the base of the Cone Radiator Assembly. Z=6.75mm Barrier Fabric 3 (black) test 1
2268 | Set_Flux_Cone_Gauge SN-211651. 75 kW/m2. 25 mm down from the base of the Cone Radiator Assembly. Z8
2269 | Check Flux Cube Gauge SN-211651. 75 kW/m2. Top of Cube 25 mm down from the base of the Cone Radiator Assembly. Z=6.75mm Barrier Fabric 6 (white) test 2
2270 | Check Flux Cube Gauge SN-211651. 75 kW/m2. Top of Cube 25 mm down from the base of the Cone Radiator Assembly. Z=6.75mm Barrier Fabric 3 (black test 2
2271 |  | 50%W+40%P656+10%Al(OH)3 No3 | 50%W+40%P656+10%Al(OH)3 No3
2272 |  | 50%W+40%P656+10%Al(OH)3 No4 | 50%W+40%P656+10%Al(OH)3 No4
2275 | Check Flux Cube Gauge SN-205436. 75 kW/m2. Top of Cube 25 mm down from the base of the Cone Radiator Assembly. Z=86.75mm no BF
2276 | Check Flux Cube Gauge SN-205436. 75 kW/m2. Top of Cube 25 mm down from the base of the Cone Radiator Assembly. Z=86.75mm BF2, thick glass
2277 | Check Flux Cube Gauge SN-205436. 75 kW/m2. Top of Cube 25 mm down from the base of the Cone Radiator Assembly. Z=86.75mm BF4, thin glass
2278 |  | PMMA 9/24/2019 | PMMA 9/24/2019
2279 | Check Flux Cube Gauge SN-78461. 75 kW/m2. Top of Cube 25 mm down from the base of the Cone Radiator Assembly. Z=0mm No BF, just the cone reference gauge
2280 | Check Flux Cube Gauge SN-205436. 75 kW/m2. Top of Cube 25 mm down from the base of the Cone Radiator Assembly. Z=6.75mm No BF, just the cube reference gauge
2281 | Check Flux Cube Gauge SN-205436. 75 kW/m2. Top of Cube 25 mm down from the base of the Cone Radiator Assembly. Z=6.75mm Aluminum foil
2282 | Check Flux Cube Gauge SN-78461. 75 kW/m2. Top of Cube 25 mm down from the base of the Cone Radiator Assembly. Z=0mm No BF
2283 | Check Flux Cube Gauge SN-205436. 75 kW/m2. Top of Cube 25 mm down from the base of the Cone Radiator Assembly. Z=6.75mm BF6_third and final test
2284 | Check Flux Cube Gauge SN-205436. 75 kW/m2. Top of Cube 25 mm down from the base of the Cone Radiator Assembly. Z=6.75mm BF6 fourth test (test 3 was initially setup to record the cone HFg, not the cube HFg
2285 | Check Flux Cube Gauge SN-205436. 75 kW/m2. Top of Cube 25 mm down from the base of the Cone Radiator Assembly. Z=6.75mm BF3 third test (first two tests were fairly non repeatable; the fabric disintegrates during testing)
2286 | PEAA (Control) #1 35kW/m2 As = 0.00442
2287 | PEAA + 20ChAc #1 35kW/m2 As = 0.00442
2288 | PEAA + 20ChP #1 35kW/m2 As = 0.00442
2289 | PEAA (control) #2 35kW/m2 As = 0.00442
2290 | PEAA + 20ChP #2 35kW/m2 As = 0.00442
2291 | PMMA Sample = 6.2x100x100mm Al foil pan
2292 | PMMA A = 6.2x100x100mm Al foil pan
2295 | PBT Sample = 6.6x100x100mm Al foil pan
2296 | 18mmPMMA-50kW-eplastics 50 kW/m2 Follow FTT PMMA Test Procedure -AsCloseAsPossible e-plastics (Batch #1) Sample = 18x100x100mm AL foil pan
2298 | PEAA (Control) # 3 35kW/m2 As = 0.00442
2299 | PEMA (Control) # 19 35kW/m2 As = 0.00442
2301 | PEAA + 5PAA #1 35kW/m2 As = 0.00442
2302 | PEAA + 20ChAc #3 35kW/m2 As = 0.00442
2303 | PE #1 35kW/m2 As = 0.00442
2305 | PEAA (Control) # 4 35kW/m2 As = 0.00442
2306 | PEMA (Control) # 20 35kW/m2 As = 0.00442
2307 | PEAA+5PAA#3 35kW/m2 As = 0.00442
2308 | PEAA+20ChP#3 35kW/m2 As = 0.00442
2309 | PEAA+20ChAc#4 35kW/m2 As = 0.00442
2310 | CheckCal-Ultramat_23_BK-UP
2311 | Redboard (glass reinforced polyester) Sample = 6.2x100x100mm Al foil pan
2314 | NRC Cables 50 kW/m2 7 pcs 15mm dia x 100mm Edge Frame used Al foil pan 2" thick ceramic blanket (8lbs/cu.ft.)
2317 | NRC Cables 75 kW/m2 7 pcs 15mm dia x 100mm Edge Frame used Al foil pan 2" thick ceramic blanket (8lbs/cu.ft.)
2320 |  | IPE 1 new uncoated | IPE 1 new uncoated
2321 |  | Ipe 2 new uncoated | Ipe 2 new uncoated
2322 |  | Ipe 3 new uncoated | Ipe 3 new uncoated
2323 |  | Ipe 1 new* uncoated | Ipe 1 new* uncoated
2324 |  | Ipe 2 uncoated 2.0 | Ipe 2 uncoated 2.0
2325 |  | Ipe 3 uncoated 2.0 | Ipe 3 uncoated 2.0
2326 |  | PH 1 uncoated 2.0 | PH 1 uncoated 2.0
2327 |  | PH 2 uncoated 2.0 | PH 2 uncoated 2.0
2328 |  | PH 3 uncoated 2.0 | PH 3 uncoated 2.0
2329 |  | Laura coating C red cedar ignition check | Laura coating C red cedar ignition check
2330 |  | pine photo uncoated char | Pine photo uncoated char
2331 |  | coronavirus red cedar test 2 | coronavirus red cedar test 2
2332 |  | coronavirus red cedar test 3 | coronavirus red cedar test 3
2333 |  | Trex 1_50 | Trex Fence material
2334 |  | Trex 2_50 | Trex Fence
2335 |  | Trex3_50 | Trex Fence Material
2336 |  | Trex4_35 | Trex Fence Material
2337 |  | Trex5_35 | Trex Fence material
2338 |  | Trex6_35 | Trex Fence Material
2339 |  | Trex7_35 | Trex Fence Material
2340 |  | WPC-2 | Wood Plastic Composite -2
2341 |  | WPC-2b | Wood-Plastic Composite-2
2342 |  | WPC-2 | Wood Plastic Composite 2
2343 |  | WPC2 | WPC2-Vertical
2344 |  | WPC2-vertical-B | WPC2-Vertical-B
2345 |  | WPC2-Vertical-C | WPC2-Vertical-C
2346 |  | PVC-vertical-A | PVC-vertical-A
2347 |  | Trex-Vertical-A | Trex-Vertical-A
2348 |  | Trex-Vertical-B | Trex-Vertical-B
2349 |  | Trex-Vertical-C | Trex-Vertical-C
2350 |  | PMMA test w/ Mike Heck | PMMA test w/ Mike Heck
2351 | Post-test: Al foil on sides separated some from specimen | FTT PMMA | FTT Specified PMMA Validation
2352 | Pre-test: Delay time is currently unknown | FTT PMMA 2020 batch | FTT PMMA 2020 batch
2353 |  | NIST PMMA | NIST PMMA
2354 |  | Composite1 | Composite1_Horiz_35kWm-2_R1
2355 |  |  | Composite1_Horiz_35kWm-2_R1
2356 |  | Composite3 | Composite3_Horiz_35kWm-2_R1
2357 |  | Composite3 | Composite3_Horiz_35kWm-2_R2
2358 |  | Composite3 | Composite3_Horiz_35kWm-2_R3
2359 |  | Composite2 | Composite2_Horiz_50kWm-2_R1
2360 |  | Composite1 | Composite1_Horiz_50kWm-2_R1
2361 |  | Composite3 | Composite3_Horiz_50kWm-2_R1
2362 |  | Composite3 | Composite3_Horiz_50kWm-2_R2
2363 |  | Composite3 | Composite3_Horiz_50kWm-2_R3
2364 |  | Composite2 | Composite2__Vert_35kWm-2_R1
2365 |  |  | Composite1_Vert_35kWm-2_R1
2366 |  | Composite3 | Composite3_Vert__35kWm-2_R1
2367 |  | Composite3 | Composite3_Vert_35kWm-2_R2
2368 |  | Composite3 | Composite3_Vert_35kWm-2_R3
2369 |  | Composite2 | Composite2_Vert_50kWm-2_R1
2370 |  | Composite1 | Composite1_Vert_50kWm-2_R1
2371 |  | Composite3 | Composite3_Vert_50kWm-2_R1
2372 |  | Composite3 | Composite3_Vert_50kWm-2_R2
2373 |  |  | Composite3_Vert_50kWm-2_R3
2374 |  | GPO1 | GPO1_Horiz_50kWm-2_R1
2375 |  | GPO3 | GPO3_Horiz_50kWm-2_R1
2376 |  | HIPS | HIPS_Horiz_50kWm-2_R1